## Sheet1
Grupo | Massa Seca Final (g) | U(%) | Deformação longitudinal (mm) | Deformação radial (mm) | Deformação tangencial (mm) | EL (Gpa) | ER (Gpa) | ET (Gpa)
A | 12.55 | 13.14741 | 0.0997009 | 0.9852217 | 1.749175 | 10.14062 | 1.472836 | 1.992704
A | 14.18 | 12.83498 | 0.1002808 | 2.016129 | 2.086093 | 15.3968 | 2.033562 | 2.565188
A | 11.47 | 11.50828 | -0.1006239 | 1.247166 | 2.204673 | 12.65928 | 1.48622 | 1.943233
A | 11.99 | 12.26022 | 0.1986887 | 1.034126 | 1.699346 | 6.414766 | 1.374586 | 1.97479
A | 11.92 | 10.98993 | -0.2420331 | 1.188455 | 1.722995 | 12.20862 | 1.542908 | 2.104869
A | 11.86 | 11.46712 | 0.3394569 | 1.03146 | 1.672131 | 6.646302 | 1.377375 | 1.959042
A | 11.98 | 11.5192 | 0.1192132 | 0.843437 | 1.929997 | 9.969298 | 1.363572 | 1.922064
A | 12.34 | 10.94003 | 0.09910803 | 0.9932044 | 1.853691 | 7.860308 | 1.591277 | 2.159637
A | 12.63 | 9.89707 | -0.02005616 | 1.371308 | 2.040816 | 13.69824 | 1.685996 | 2.11866
A | 11.95 | 12.88703 | 0.3172715 | 0.7890584 | 1.754956 | 5.469127 | 1.42709 | 2.122023
A | 11.85 | 11.05485 | 0.3533569 | 0.8528785 | 1.629195 | 6.073902 | 1.500718 | 2.181396
A | 11.4 | 12.45614 | 0.05992809 | 1.193565 | 1.942707 | 7.236292 | 1.462602 | 2.045181
B | 11.17 | 13.51835 | 0.1393312 | 1.103521 | 1.17724 | 6.051762 | 1.412354 | 2.092596
B | 12.55 | 11.87251 | 0.2005616 | 0.9788769 | 0.8175278 | 8.044271 | 1.47258 | 2.097084
B | 12.85 | 12.06226 | 0.06024096 | 6.602336 | 1.711652 | 12.58488 | 1.601351 | 2.011981
B | 12.56 | 12.57962 | 0.2585521 | 0.8307373 | 1.500816 | 11.10045 | 1.344355 | 1.913402
B | 11.06 | 12.4774 | 0.1798921 | 1.274238 | 0.7899934 | 7.789555 | 1.213385 | 1.782828
B | 13.08 | 13.3792 | 0 | 1.314406 | 1.652346 | 12.69779 | 1.558608 | 2.0565
B | 11.93 | 12.48952 | 0.2598441 | 0.7291667 | 1.241424 | 5.569622 | 1.4064 | 2.071699
B | 11.84 | 11.99324 | 0.3742368 | 1.209253 | 1.11293 | 5.973145 | 1.430524 | 2.093229
B | 12.46 | 12.03852 | 0.05974905 | 1.076371 | 1.283739 | 7.891203 | 1.375235 | 1.986019
B | 12.47 | 11.62791 | 0 | 1.663202 | 1.356717 | 9.292436 | 1.280731 | 2.030839
B | 11.72 | 12.11604 | 0.07957032 | 0.7356805 | 0.9105691 | 5.587156 | 1.364161 | 2.045182
B | 12.2 | 11.96721 | 0.1964251 | 0.9032944 | 1.775956 | 11.26218 | 1.486985 | 2.043018
C | 11.78 | 7.470289 | 0.02011263 | -1.952036 | -0.7899934 | 11.3575 | 1.258516 | 1.813918
C | 11.24 | 10.49822 | -0.2971474 | -0.05268704 | -0.9455494 | 5.611059 | 1.304143 | 1.962191
C | 12.49 | 13.85108 | -0.0602047 | -0.2177463 | -0.3021148 | 12.98141 | 1.316708 | 1.468302
C | 11.53 | 14.65742 | -0.1389992 | -0.156658 | -0.848841 | 4.637659 | 1.180873 | 1.717212
C | 11.81 | 10.07621 | -0.1005429 | -0.464636 | -0.5944518 | 7.155062 | 1.365263 | 1.830495
C | 12.39 | 11.7837 | -0.01967729 | -0.4181913 | -0.8637874 | 6.591629 | 1.339946 | 1.826694
C | 12 | 8.666667 | 0.2006823 | 0.5756149 | 0.5899705 | 3.360342 | 1.415655 | 2.053748
C | 12.75 | 9.098039 | 0.02005616 | 0.3255562 | 0.695825 | 13.27156 | 1.410527 | 2.011927
C | 12.97 | 7.941403 | -0.04033885 | -0.1175088 | 0.6644518 | 14.23604 | 1.551157 | 2.091388
C | 13.88 | 7.997118 | 0 | 0.8255934 | 0.3917728 | 5.62613 | 1.458267 | 1.993953
C | 12.3 | 7.560976 | 0.1806866 | 0.2081165 | 1.092354 | 5.06038 | 1.375205 | 2.134109
C | 11.93 | 6.957251 | 0.09861933 | 0.4175365 | 0.7970774 | 6.986666 | 1.431911 | 2.00581
D | 12.21 | 10.81081 | -0.2389011 | 2.407615 | 3.082532 | 12.93307 | 1.027853 | 1.593446
D | 12.07 | 10.35626 | -0.1386688 | 2.541494 | 2.479339 | 8.228564 | 1.032167 | 1.588187
D | 13.02 | 11.13671 | -0.1393589 | 3.540305 | 3.530188 | 12.58029 | 1.13019 | 1.651965
D | 10.92 | 10.80586 | 0.2985075 | 1.664817 | 2.716131 | 8.79885 | 0.9757249 | 1.555734
D | 12.78 | 12.20657 | 0.2182107 | 3.061224 | 2.983607 | 10.75021 | 1.148904 | 1.623684
D | 12.79 | 11.10242 | 0 | 2.51928 | 2.625533 | 7.617297 | 1.154898 | 1.768691
D | 12.2 | 10.65574 | -0.01979022 | 1.714286 | 3.494448 | 11.37684 | 1.047613 | 1.628723
D | 12.17 | 10.84634 | -0.2363601 | 3.234358 | 3.182126 | 11.18108 | 1.112118 | 1.652448
D | 11.93 | 11.39983 | 0.1397485 | 2.379721 | 2.604682 | 6.917207 | 1.228724 | 1.811989
D | 13.11 | 11.5942 | -0.19992 | 4.175824 | 3.179861 | 14.14004 | 1.106235 | 1.681991
D | 12.67 | 10.18153 | -0.4418558 | 2.931596 | 3.062232 | 13.41925 | 1.050194 | 1.61974
D | 12.74 | 11.146 | -0.1002808 | 3.410405 | 3.464203 | 14.33467 | 1.211157 | 1.649118
E | 13.59 | 11.99411 | 0.1980983 | 0.987013 | 1.916089 | 8.748425 | 1.358054 | 2.495652
E | 11.02 | 10.52632 | 0.1990842 | 0.9646302 | 1.789264 | 8.842125 | 1.013684 | 1.493402
E | 11.37 | 11.4336 | 0.199005 | 1.168348 | 2.220771 | 7.475866 | 0.8912575 | 1.578049
E | 12.82 | 10.92044 | 0.09996002 | 2.444571 | 2.642881 | 12.64247 | 1.499754 | 1.828012
E | 11.28 | 10.8156 | 0.1801081 | 1.309586 | 1.909779 | 6.405743 | 1.384652 | 2.158461
E | 13.57 | 11.0538 | 0.08121827 | 1.877133 | 2.683008 | 12.22919 | 1.644431 | 2.702601
E | 12.46 | 8.988764 | 0.2371542 | 1.419558 | 1.798801 | 7.496995 | 1.482408 | 1.995378
E | 12.48 | 9.775641 | 0.3191065 | 1.352758 | 1.980198 | 6.338013 | 1.264168 | 1.587687
E | 12.17 | 10.682 | 0.2219084 | 0.9972299 | 2.135348 | 12.71529 | 1.439586 | 1.863419
E | 11.7 | 11.02564 | 0.279888 | 0.6795609 | 1.598174 | 5.392746 | 1.412242 | 1.831829
E | 11.37 | 8.17942 | 0.2968534 | 1.077586 | 1.910408 | 8.263128 | 1.076546 | 1.665551
E | 12.81 | 9.52381 | 0.1797125 | 1.217575 | 2.227317 | 10.40809 | 1.086927 | 1.805226